## Turning Speeds
Turning Speeds | [7 empty] | feed | 0.01 |  |  |  |  | pos val | min | 0.002 | max | 0.038
[8 empty] | doc | 0.1 |  |  |  |  | pos val | 1 | 0.4 | 0.2 | 0.1 | 0.04
Material | Brinell Hardness | Material Condition* | SFPM ** | [8 empty] | Uncoated Speed |  |  |  | Uncoated feed |  |  |  | Coated Speed |  |  |  | Coated feed | [6 empty] | F/Fo ratio |  |  |  |  | Vavg/Vopt ratio |  |  |  | Normalized Vavg/Vopt ratio |  |  |  | Feed factor |  |  |  | Doc factor |  |  |  | Time factor step 1(Feed Ratio) |  |  |  | Time factor step 2(Feed Ratio) |  |  |  | Time factor |  |  |  | Calculated SFPM
|  |  | HSS | Uncoated Carbide |  | Coated Carbide | [5 empty] | Hard |  | Tough |  | Hard |  | Tough |  | Hard |  | Tough |  | Hard |  | Tough |  |  |  |  | Uncoated |  | Coated |  |  | Uncoated |  | Coated |  | Uncoated |  | Coated |  | Uncoated |  | Coated |  | Uncoated |  | Coated |  | Uncoated |  | Coated |  | Uncoated |  | Coated |  | Uncoated |  | Coated |  | Uncoated |  | Coated
|  |  |  | Hard | Tough | Hard | Tough |  |  | hss | Adj hss | Opt | Avg | Opt | Avg | Opt | Avg | Opt | Avg | Opt | Avg | Opt | Avg | Opt | Avg | Opt | Avg |  | BH |  | Hard | Tough | Hard | Tough |  | Hard | Tough | Hard | Tough | Hard | Tough | Hard | Tough | Hard | Tough | Hard | Tough | Hard | Tough | Hard | Tough | Hard | Tough | Hard | Tough | Hard | Tough | Hard | Tough | Hard | Tough | Hard | Tough | Hard | Tough | Hard | Tough
Resulphurized Carbon Steels
1212, 1213, 1214 | 100-150 | HR, A | 160 | #VALUE! | #VALUE! | #VALUE! | #VALUE! |  |  | 150 | 160 | 805 | 1075 | 405 | 555 | 17 | 8 | 36 | 17 | 1165 | 1295 | 850 | 1200 | 17 | 8 | 28 | 13 |  | 150 |  | 0.6 | 0.3 | 0.6 | 0.4 |  | 1.335404 | 1.37037 | 1.111588 | 1.411765 | #VALUE! | #VALUE! | #VALUE! | #VALUE! | #VALUE! | #VALUE! | #VALUE! | #VALUE! | 1 | 1 | 1 | 1 | 0.5882353 | 0.2777778 | 0.5882353 | 0.3571429 | 2 | 1 | 2 | 1 | 0.63 | 0.71 | 0.63 | 0.71 | #VALUE! | #VALUE! | #VALUE! | #VALUE!
| 150-200 | CD | 175 | #VALUE! | #VALUE! | #VALUE! | #VALUE! |  |  | 160 | 175 | 745 | 935 | 345 | 470 | 17 | 8 | 36 | 17 | 915 | 1130 | 785 | 1110 | 28 | 13 | 28 | 13 |  | 200 |  | 0.6 | 0.3 | 0.4 | 0.4 |  | 1.255034 | 1.362319 | 1.234973 | 1.414013 | #VALUE! | #VALUE! | #VALUE! | #VALUE! | #VALUE! | #VALUE! | #VALUE! | #VALUE! | 1 | 1 | 1 | 1 | 0.5882353 | 0.2777778 | 0.3571429 | 0.3571429 | 2 | 1 | 1 | 1 | 0.63 | 0.71 | 0.71 | 0.71 | #VALUE! | #VALUE! | #VALUE! | #VALUE!
1108,1109, 1115, 1117, 1118, 1120, 1126, 1211 | 100-150 | HR, A | 140 | #VALUE! | #VALUE! | #VALUE! | #VALUE! |  |  | 130 | 140 | 730 | 990 | 300 | 430 | 17 | 8 | 36 | 17 | 1090 | 1410 | 780 | 1105 | 17 | 8 | 28 | 13 |  | 150 |  | 0.6 | 0.3 | 0.6 | 0.4 |  | 1.356164 | 1.433333 | 1.293578 | 1.416667 | #VALUE! | #VALUE! | #VALUE! | #VALUE! | #VALUE! | #VALUE! | #VALUE! | #VALUE! | 1 | 1 | 1 | 1 | 0.5882353 | 0.2777778 | 0.5882353 | 0.3571429 | 2 | 1 | 2 | 1 | 0.63 | 0.71 | 0.63 | 0.71 | #VALUE! | #VALUE! | #VALUE! | #VALUE!
| 150-200 | CD | 130 | #VALUE! | #VALUE! | #VALUE! | #VALUE! |  |  | 120 | 130 | 730 | 990 | 300 | 430 | 17 | 8 | 36 | 17 | 1090 | 1410 | 780 | 1105 | 17 | 8 | 28 | 13 |  | 200 |  | 0.6 | 0.3 | 0.6 | 0.4 |  | 1.356164 | 1.433333 | 1.293578 | 1.416667 | #VALUE! | #VALUE! | #VALUE! | #VALUE! | #VALUE! | #VALUE! | #VALUE! | #VALUE! | 1 | 1 | 1 | 1 | 0.5882353 | 0.2777778 | 0.5882353 | 0.3571429 | 2 | 1 | 2 | 1 | 0.63 | 0.71 | 0.63 | 0.71 | #VALUE! | #VALUE! | #VALUE! | #VALUE!
1132, 1137, 1139, 1140, 1144, 1146, 1151 | 175-225 | HR, A, N, CD | 130 | #VALUE! | #VALUE! | #VALUE! | #VALUE! |  |  | 120 | 130 | 615 | 815 | 300 | 405 | 17 | 8 | 36 | 17 | 865 | 960 | 755 | 960 | 17 | 8 | 28 | 13 |  | 225 |  | 0.6 | 0.3 | 0.6 | 0.4 |  | 1.325203 | 1.35 | 1.109827 | 1.271523 | #VALUE! | #VALUE! | #VALUE! | #VALUE! | #VALUE! | #VALUE! | #VALUE! | #VALUE! | 1 | 1 | 1 | 1 | 0.5882353 | 0.2777778 | 0.5882353 | 0.3571429 | 2 | 1 | 2 | 1 | 0.63 | 0.71 | 0.63 | 0.71 | #VALUE! | #VALUE! | #VALUE! | #VALUE!
| 275-325 | Q & T | 80 | #VALUE! | #VALUE! | #VALUE! | #VALUE! |  |  | 75 | 80 | 515 | 685 | 235 | 340 | 17 | 8 | 36 | 17 | 720 | 805 | 650 | 810 | 17 | 8 | 28 | 13 |  | 325 |  | 0.6 | 0.3 | 0.6 | 0.4 |  | 1.330097 | 1.446809 | 1.118056 | 1.246154 | #VALUE! | #VALUE! | #VALUE! | #VALUE! | #VALUE! | #VALUE! | #VALUE! | #VALUE! | 1 | 1 | 1 | 1 | 0.5882353 | 0.2777778 | 0.5882353 | 0.3571429 | 2 | 1 | 2 | 1 | 0.63 | 0.71 | 0.63 | 0.71 | #VALUE! | #VALUE! | #VALUE! | #VALUE!
| 325-375 | Q & T | 50 | #VALUE! | #VALUE! | #VALUE! | #VALUE! |  |  | 50 | 50 | 515 | 685 | 235 | 340 | 17 | 8 | 36 | 17 | 720 | 805 | 650 | 810 | 17 | 8 | 28 | 13 |  | 375 |  | 0.6 | 0.3 | 0.6 | 0.4 |  | 1.330097 | 1.446809 | 1.118056 | 1.246154 | #VALUE! | #VALUE! | #VALUE! | #VALUE! | #VALUE! | #VALUE! | #VALUE! | #VALUE! | 1 | 1 | 1 | 1 | 0.5882353 | 0.2777778 | 0.5882353 | 0.3571429 | 2 | 1 | 2 | 1 | 0.63 | 0.71 | 0.63 | 0.71 | #VALUE! | #VALUE! | #VALUE! | #VALUE!
| 375-425 | Q & T | 40 | #VALUE! | #VALUE! | #VALUE! | #VALUE! |  |  | 40 | 40 | 515 | 685 | 235 | 340 | 17 | 8 | 36 | 17 | 720 | 805 | 650 | 810 | 17 | 8 | 28 | 13 |  | 425 |  | 0.6 | 0.3 | 0.6 | 0.4 |  | 1.330097 | 1.446809 | 1.118056 | 1.246154 | #VALUE! | #VALUE! | #VALUE! | #VALUE! | #VALUE! | #VALUE! | #VALUE! | #VALUE! | 1 | 1 | 1 | 1 | 0.5882353 | 0.2777778 | 0.5882353 | 0.3571429 | 2 | 1 | 2 | 1 | 0.63 | 0.71 | 0.63 | 0.71 | #VALUE! | #VALUE! | #VALUE! | #VALUE!
Leaded Carbon Steels
11L17, 11L18, 12L13, 12L14 | 100-150 | HR, A, N, CD | 150 | #VALUE! | #VALUE! | #VALUE! | #VALUE! |  |  | 140 | 150 | 745 | 935 | 345 | 470 | 17 | 8 | 36 | 17 | 915 | 1130 | 785 | 1110 | 28 | 13 | 28 | 13 |  | 150 |  | 0.6 | 0.3 | 0.4 | 0.4 |  | 1.255034 | 1.362319 | 1.234973 | 1.414013 | #VALUE! | #VALUE! | #VALUE! | #VALUE! | #VALUE! | #VALUE! | #VALUE! | #VALUE! | 1 | 1 | 1 | 1 | 0.5882353 | 0.2777778 | 0.3571429 | 0.3571429 | 2 | 1 | 1 | 1 | 0.63 | 0.71 | 0.71 | 0.71 | #VALUE! | #VALUE! | #VALUE! | #VALUE!
| 150-200 | HR, A, N, CD | 155 | #VALUE! | #VALUE! | #VALUE! | #VALUE! |  |  | 145 | 155 | 745 | 935 | 345 | 470 | 17 | 8 | 36 | 17 | 915 | 1130 | 785 | 1110 | 28 | 13 | 28 | 13 |  | 200 |  | 0.6 | 0.3 | 0.4 | 0.4 |  | 1.255034 | 1.362319 | 1.234973 | 1.414013 | #VALUE! | #VALUE! | #VALUE! | #VALUE! | #VALUE! | #VALUE! | #VALUE! | #VALUE! | 1 | 1 | 1 | 1 | 0.5882353 | 0.2777778 | 0.3571429 | 0.3571429 | 2 | 1 | 1 | 1 | 0.63 | 0.71 | 0.71 | 0.71 | #VALUE! | #VALUE! | #VALUE! | #VALUE!
| 200-250 | N, CD | 120 | #VALUE! | #VALUE! | #VALUE! | #VALUE! |  |  | 110 | 120 | 615 | 815 | 300 | 405 | 17 | 8 | 36 | 17 | 865 | 960 | 755 | 960 | 17 | 8 | 28 | 13 |  | 250 |  | 0.6 | 0.3 | 0.6 | 0.4 |  | 1.325203 | 1.35 | 1.109827 | 1.271523 | #VALUE! | #VALUE! | #VALUE! | #VALUE! | #VALUE! | #VALUE! | #VALUE! | #VALUE! | 1 | 1 | 1 | 1 | 0.5882353 | 0.2777778 | 0.5882353 | 0.3571429 | 2 | 1 | 2 | 1 | 0.63 | 0.71 | 0.63 | 0.71 | #VALUE! | #VALUE! | #VALUE! | #VALUE!
Carbon Steels
1006, 1008, 1009, 1010,1012,1015, 1016, 1017, 1018, 1019, 1020, 1021, 1022, 1023, 1024, 1025, 1026, 1513, 1514 | 100-125 | HR, A, N, CD | 130 | #VALUE! | #VALUE! | #VALUE! | #VALUE! |  |  | 120 | 130 | 805 | 1075 | 405 | 555 | 17 | 8 | 36 | 17 | 1165 | 1295 | 850 | 1200 | 17 | 8 | 28 | 13 |  | 125 |  | 0.6 | 0.3 | 0.6 | 0.4 |  | 1.335404 | 1.37037 | 1.111588 | 1.411765 | #VALUE! | #VALUE! | #VALUE! | #VALUE! | #VALUE! | #VALUE! | #VALUE! | #VALUE! | 1 | 1 | 1 | 1 | 0.5882353 | 0.2777778 | 0.5882353 | 0.3571429 | 2 | 1 | 2 | 1 | 0.63 | 0.71 | 0.63 | 0.71 | #VALUE! | #VALUE! | #VALUE! | #VALUE!
| 125-175 | HR, A, N, CD | 120 | #VALUE! | #VALUE! | #VALUE! | #VALUE! |  |  | 110 | 120 | 745 | 935 | 345 | 470 | 17 | 8 | 36 | 17 | 915 | 1130 | 785 | 1110 | 28 | 13 | 28 | 13 |  | 175 |  | 0.6 | 0.3 | 0.4 | 0.4 |  | 1.255034 | 1.362319 | 1.234973 | 1.414013 | #VALUE! | #VALUE! | #VALUE! | #VALUE! | #VALUE! | #VALUE! | #VALUE! | #VALUE! | 1 | 1 | 1 | 1 | 0.5882353 | 0.2777778 | 0.3571429 | 0.3571429 | 2 | 1 | 1 | 1 | 0.63 | 0.71 | 0.71 | 0.71 | #VALUE! | #VALUE! | #VALUE! | #VALUE!
| 175-225 | HR, N, CD | 95 | #VALUE! | #VALUE! | #VALUE! | #VALUE! |  |  | 90 | 95 | 615 | 815 | 300 | 405 | 17 | 8 | 36 | 17 | 865 | 960 | 755 | 960 | 17 | 8 | 28 | 13 |  | 225 |  | 0.6 | 0.3 | 0.6 | 0.4 |  | 1.325203 | 1.35 | 1.109827 | 1.271523 | #VALUE! | #VALUE! | #VALUE! | #VALUE! | #VALUE! | #VALUE! | #VALUE! | #VALUE! | 1 | 1 | 1 | 1 | 0.5882353 | 0.2777778 | 0.5882353 | 0.3571429 | 2 | 1 | 2 | 1 | 0.63 | 0.71 | 0.63 | 0.71 | #VALUE! | #VALUE! | #VALUE! | #VALUE!
| 225-275 | CD | 75 | #VALUE! | #VALUE! | #VALUE! | #VALUE! |  |  | 70 | 75 | 615 | 815 | 300 | 405 | 17 | 8 | 36 | 17 | 865 | 960 | 755 | 960 | 17 | 8 | 28 | 13 |  | 275 |  | 0.6 | 0.3 | 0.6 | 0.4 |  | 1.325203 | 1.35 | 1.109827 | 1.271523 | #VALUE! | #VALUE! | #VALUE! | #VALUE! | #VALUE! | #VALUE! | #VALUE! | #VALUE! | 1 | 1 | 1 | 1 | 0.5882353 | 0.2777778 | 0.5882353 | 0.3571429 | 2 | 1 | 2 | 1 | 0.63 | 0.71 | 0.63 | 0.71 | #VALUE! | #VALUE! | #VALUE! | #VALUE!
1027, 1030, 1033, 1035, 1036, 1037, 1028, 1039, 1040, 1041, 1042, 1043, 1045, 1046, 1048, 1049, 1050, 1052, 1524, 1526, 1527, 1541 | 125-175 | HR, A, N, CD | 105 | #VALUE! | #VALUE! | #VALUE! | #VALUE! |  |  | 100 | 105 | 745 | 935 | 345 | 470 | 17 | 8 | 36 | 17 | 915 | 1130 | 785 | 1110 | 28 | 13 | 28 | 13 |  | 175 |  | 0.6 | 0.3 | 0.4 | 0.4 |  | 1.255034 | 1.362319 | 1.234973 | 1.414013 | #VALUE! | #VALUE! | #VALUE! | #VALUE! | #VALUE! | #VALUE! | #VALUE! | #VALUE! | 1 | 1 | 1 | 1 | 0.5882353 | 0.2777778 | 0.3571429 | 0.3571429 | 2 | 1 | 1 | 1 | 0.63 | 0.71 | 0.71 | 0.71 | #VALUE! | #VALUE! | #VALUE! | #VALUE!
| 175-225 | HR, A, N, CD | 90 | #VALUE! | #VALUE! | #VALUE! | #VALUE! |  |  | 85 | 90 | 615 | 815 | 300 | 405 | 17 | 8 | 36 | 17 | 865 | 960 | 755 | 960 | 17 | 8 | 28 | 13 |  | 225 |  | 0.6 | 0.3 | 0.6 | 0.4 |  | 1.325203 | 1.35 | 1.109827 | 1.271523 | #VALUE! | #VALUE! | #VALUE! | #VALUE! | #VALUE! | #VALUE! | #VALUE! | #VALUE! | 1 | 1 | 1 | 1 | 0.5882353 | 0.2777778 | 0.5882353 | 0.3571429 | 2 | 1 | 2 | 1 | 0.63 | 0.71 | 0.63 | 0.71 | #VALUE! | #VALUE! | #VALUE! | #VALUE!
| 225-275 | N, CD, Q & T | 75 | #VALUE! | #VALUE! | #VALUE! | #VALUE! |  |  | 70 | 75 | 615 | 815 | 300 | 405 | 17 | 8 | 36 | 17 | 865 | 960 | 755 | 960 | 17 | 8 | 28 | 13 |  | 275 |  | 0.6 | 0.3 | 0.6 | 0.4 |  | 1.325203 | 1.35 | 1.109827 | 1.271523 | #VALUE! | #VALUE! | #VALUE! | #VALUE! | #VALUE! | #VALUE! | #VALUE! | #VALUE! | 1 | 1 | 1 | 1 | 0.5882353 | 0.2777778 | 0.5882353 | 0.3571429 | 2 | 1 | 2 | 1 | 0.63 | 0.71 | 0.63 | 0.71 | #VALUE! | #VALUE! | #VALUE! | #VALUE!
| 275-325 | Q & T | 65 | #VALUE! | #VALUE! | #VALUE! | #VALUE! |  |  | 60 | 65 | 515 | 685 | 235 | 340 | 17 | 8 | 36 | 17 | 720 | 805 | 650 | 810 | 17 | 8 | 28 | 13 |  | 325 |  | 0.6 | 0.3 | 0.6 | 0.4 |  | 1.330097 | 1.446809 | 1.118056 | 1.246154 | #VALUE! | #VALUE! | #VALUE! | #VALUE! | #VALUE! | #VALUE! | #VALUE! | #VALUE! | 1 | 1 | 1 | 1 | 0.5882353 | 0.2777778 | 0.5882353 | 0.3571429 | 2 | 1 | 2 | 1 | 0.63 | 0.71 | 0.63 | 0.71 | #VALUE! | #VALUE! | #VALUE! | #VALUE!
| 325-375 | Q & T | 40 | #VALUE! | #VALUE! | #VALUE! | #VALUE! |  |  | 40 | 40 | 515 | 685 | 235 | 340 | 17 | 8 | 36 | 17 | 720 | 805 | 650 | 810 | 17 | 8 | 28 | 13 |  | 375 |  | 0.6 | 0.3 | 0.6 | 0.4 |  | 1.330097 | 1.446809 | 1.118056 | 1.246154 | #VALUE! | #VALUE! | #VALUE! | #VALUE! | #VALUE! | #VALUE! | #VALUE! | #VALUE! | 1 | 1 | 1 | 1 | 0.5882353 | 0.2777778 | 0.5882353 | 0.3571429 | 2 | 1 | 2 | 1 | 0.63 | 0.71 | 0.63 | 0.71 | #VALUE! | #VALUE! | #VALUE! | #VALUE!
| 375-425 | Q & T | 30 | #VALUE! | #VALUE! | #VALUE! | #VALUE! |  |  | 30 | 30 | 515 | 685 | 235 | 340 | 17 | 8 | 36 | 17 | 720 | 805 | 650 | 810 | 17 | 8 | 28 | 13 |  | 425 |  | 0.6 | 0.3 | 0.6 | 0.4 |  | 1.330097 | 1.446809 | 1.118056 | 1.246154 | #VALUE! | #VALUE! | #VALUE! | #VALUE! | #VALUE! | #VALUE! | #VALUE! | #VALUE! | 1 | 1 | 1 | 1 | 0.5882353 | 0.2777778 | 0.5882353 | 0.3571429 | 2 | 1 | 2 | 1 | 0.63 | 0.71 | 0.63 | 0.71 | #VALUE! | #VALUE! | #VALUE! | #VALUE!
1055, 1060, 1064, 1065, 1070, 1074, 1078, 1080, 1084, 1086, 1090, 1095, 1548, 1551, 1552, 1561, 1566 | 125-175 | HR, A, N, CD | 105 | #VALUE! | #VALUE! | #VALUE! | #VALUE! |  |  | 100 | 105 | 730 | 990 | 300 | 430 | 17 | 8 | 36 | 17 | 1090 | 1410 | 780 | 1105 | 17 | 8 | 28 | 13 |  | 175 |  | 0.6 | 0.3 | 0.6 | 0.4 |  | 1.356164 | 1.433333 | 1.293578 | 1.416667 | #VALUE! | #VALUE! | #VALUE! | #VALUE! | #VALUE! | #VALUE! | #VALUE! | #VALUE! | 1 | 1 | 1 | 1 | 0.5882353 | 0.2777778 | 0.5882353 | 0.3571429 | 2 | 1 | 2 | 1 | 0.63 | 0.71 | 0.63 | 0.71 | #VALUE! | #VALUE! | #VALUE! | #VALUE!
| 175-225 | HR, A, N, CD | 85 | #VALUE! | #VALUE! | #VALUE! | #VALUE! |  |  | 80 | 85 | 730 | 990 | 300 | 430 | 17 | 8 | 36 | 17 | 1090 | 1410 | 780 | 1105 | 17 | 8 | 28 | 13 |  | 225 |  | 0.6 | 0.3 | 0.6 | 0.4 |  | 1.356164 | 1.433333 | 1.293578 | 1.416667 | #VALUE! | #VALUE! | #VALUE! | #VALUE! | #VALUE! | #VALUE! | #VALUE! | #VALUE! | 1 | 1 | 1 | 1 | 0.5882353 | 0.2777778 | 0.5882353 | 0.3571429 | 2 | 1 | 2 | 1 | 0.63 | 0.71 | 0.63 | 0.71 | #VALUE! | #VALUE! | #VALUE! | #VALUE!
| 225-275 | N, CD, Q & T | 70 | #VALUE! | #VALUE! | #VALUE! | #VALUE! |  |  | 65 | 70 | 615 | 815 | 300 | 405 | 17 | 8 | 36 | 17 | 865 | 960 | 755 | 960 | 17 | 8 | 28 | 13 |  | 275 |  | 0.6 | 0.3 | 0.6 | 0.4 |  | 1.325203 | 1.35 | 1.109827 | 1.271523 | #VALUE! | #VALUE! | #VALUE! | #VALUE! | #VALUE! | #VALUE! | #VALUE! | #VALUE! | 1 | 1 | 1 | 1 | 0.5882353 | 0.2777778 | 0.5882353 | 0.3571429 | 2 | 1 | 2 | 1 | 0.63 | 0.71 | 0.63 | 0.71 | #VALUE! | #VALUE! | #VALUE! | #VALUE!
| 275-325 | Q & T | 50 | #VALUE! | #VALUE! | #VALUE! | #VALUE! |  |  | 50 | 50 | 515 | 685 | 235 | 340 | 17 | 8 | 36 | 17 | 720 | 805 | 650 | 810 | 17 | 8 | 28 | 13 |  | 325 |  | 0.6 | 0.3 | 0.6 | 0.4 |  | 1.330097 | 1.446809 | 1.118056 | 1.246154 | #VALUE! | #VALUE! | #VALUE! | #VALUE! | #VALUE! | #VALUE! | #VALUE! | #VALUE! | 1 | 1 | 1 | 1 | 0.5882353 | 0.2777778 | 0.5882353 | 0.3571429 | 2 | 1 | 2 | 1 | 0.63 | 0.71 | 0.63 | 0.71 | #VALUE! | #VALUE! | #VALUE! | #VALUE!
| 325-375 | Q & T | 35 | #VALUE! | #VALUE! | #VALUE! | #VALUE! |  |  | 35 | 35 | 515 | 685 | 235 | 340 | 17 | 8 | 36 | 17 | 720 | 805 | 650 | 810 | 17 | 8 | 28 | 13 |  | 375 |  | 0.6 | 0.3 | 0.6 | 0.4 |  | 1.330097 | 1.446809 | 1.118056 | 1.246154 | #VALUE! | #VALUE! | #VALUE! | #VALUE! | #VALUE! | #VALUE! | #VALUE! | #VALUE! | 1 | 1 | 1 | 1 | 0.5882353 | 0.2777778 | 0.5882353 | 0.3571429 | 2 | 1 | 2 | 1 | 0.63 | 0.71 | 0.63 | 0.71 | #VALUE! | #VALUE! | #VALUE! | #VALUE!
| 375-425 | Q & T | 30 | #VALUE! | #VALUE! | #VALUE! | #VALUE! |  |  | 30 | 30 | 515 | 685 | 235 | 340 | 17 | 8 | 36 | 17 | 720 | 805 | 650 | 810 | 17 | 8 | 28 | 13 |  | 425 |  | 0.6 | 0.3 | 0.6 | 0.4 |  | 1.330097 | 1.446809 | 1.118056 | 1.246154 | #VALUE! | #VALUE! | #VALUE! | #VALUE! | #VALUE! | #VALUE! | #VALUE! | #VALUE! | 1 | 1 | 1 | 1 | 0.5882353 | 0.2777778 | 0.5882353 | 0.3571429 | 2 | 1 | 2 | 1 | 0.63 | 0.71 | 0.63 | 0.71 | #VALUE! | #VALUE! | #VALUE! | #VALUE!
Resulphurized Alloy Steels
4140, 4150 | 175-200 | HR, A, N, CD | 120 | #VALUE! | #VALUE! | #VALUE! | #VALUE! |  |  | 110 | 120 | 525 | 705 | 235 | 320 | 17 | 8 | 36 | 17 | 505 | 525 | 685 | 960 | 17 | 8 | 28 | 13 |  | 200 |  | 0.6 | 0.3 | 0.6 | 0.4 |  | 1.342857 | 1.361702 | 1.039604 | 1.40146 | #VALUE! | #VALUE! | #VALUE! | #VALUE! | #VALUE! | #VALUE! | #VALUE! | #VALUE! | 1 | 1 | 1 | 1 | 0.5882353 | 0.2777778 | 0.5882353 | 0.3571429 | 2 | 1 | 2 | 1 | 0.63 | 0.71 | 0.63 | 0.71 | #VALUE! | #VALUE! | #VALUE! | #VALUE!
| 200-250 | HR, N, CD | 95 | #VALUE! | #VALUE! | #VALUE! | #VALUE! |  |  | 90 | 95 | 525 | 705 | 235 | 320 | 17 | 8 | 36 | 17 | 505 | 525 | 685 | 960 | 17 | 8 | 28 | 13 |  | 250 |  | 0.6 | 0.3 | 0.6 | 0.4 |  | 1.342857 | 1.361702 | 1.039604 | 1.40146 | #VALUE! | #VALUE! | #VALUE! | #VALUE! | #VALUE! | #VALUE! | #VALUE! | #VALUE! | 1 | 1 | 1 | 1 | 0.5882353 | 0.2777778 | 0.5882353 | 0.3571429 | 2 | 1 | 2 | 1 | 0.63 | 0.71 | 0.63 | 0.71 | #VALUE! | #VALUE! | #VALUE! | #VALUE!
| 250-300 | Q & T | 70 | #VALUE! | #VALUE! | #VALUE! | #VALUE! |  |  | 65 | 70 | 355 | 445 | 140 | 200 | 17 | 8 | 36 | 17 | 630 | 850 | 455 | 650 | 17 | 8 | 28 | 13 |  | 300 |  | 0.6 | 0.3 | 0.6 | 0.4 |  | 1.253521 | 1.428571 | 1.349206 | 1.428571 | #VALUE! | #VALUE! | #VALUE! | #VALUE! | #VALUE! | #VALUE! | #VALUE! | #VALUE! | 1 | 1 | 1 | 1 | 0.5882353 | 0.2777778 | 0.5882353 | 0.3571429 | 2 | 1 | 2 | 1 | 0.63 | 0.71 | 0.63 | 0.71 | #VALUE! | #VALUE! | #VALUE! | #VALUE!
| 300-375 | Q & T | 50 | #VALUE! | #VALUE! | #VALUE! | #VALUE! |  |  | 50 | 50 | 330 | 440 | 125 | 175 | 17 | 8 | 36 | 17 | 585 | 790 | 125 | 220 | 17 | 8 | 28 | 13 |  | 375 |  | 0.6 | 0.3 | 0.6 | 0.4 |  | 1.333333 | 1.4 | 1.350427 | 1.76 | #VALUE! | #VALUE! | #VALUE! | #VALUE! | #VALUE! | #VALUE! | #VALUE! | #VALUE! | 1 | 1 | 1 | 1 | 0.5882353 | 0.2777778 | 0.5882353 | 0.3571429 | 2 | 1 | 2 | 1 | 0.63 | 0.71 | 0.63 | 0.71 | #VALUE! | #VALUE! | #VALUE! | #VALUE!
| 375-425 | Q & T | 40 | #VALUE! | #VALUE! | #VALUE! | #VALUE! |  |  | 40 | 40 | 330 | 440 | 125 | 175 | 17 | 8 | 36 | 17 | 585 | 790 | 125 | 220 | 17 | 8 | 28 | 13 |  | 425 |  | 0.6 | 0.3 | 0.6 | 0.4 |  | 1.333333 | 1.4 | 1.350427 | 1.76 | #VALUE! | #VALUE! | #VALUE! | #VALUE! | #VALUE! | #VALUE! | #VALUE! | #VALUE! | 1 | 1 | 1 | 1 | 0.5882353 | 0.2777778 | 0.5882353 | 0.3571429 | 2 | 1 | 2 | 1 | 0.63 | 0.71 | 0.63 | 0.71 | #VALUE! | #VALUE! | #VALUE! | #VALUE!
Leaded Alloy Steels
41L30, 41L40, 41L47, 41L50, 43L47, 51L32, 52L100, 86L20, 86L40 | 150-200 | HR, A, N, CD | 130 | #VALUE! | #VALUE! | #VALUE! | #VALUE! |  |  | 120 | 130 | 730 | 990 | 300 | 430 | 17 | 8 | 36 | 17 | 1090 | 1410 | 780 | 1105 | 17 | 8 | 28 | 13 |  | 200 |  | 0.6 | 0.3 | 0.6 | 0.4 |  | 1.356164 | 1.433333 | 1.293578 | 1.416667 | #VALUE! | #VALUE! | #VALUE! | #VALUE! | #VALUE! | #VALUE! | #VALUE! | #VALUE! | 1 | 1 | 1 | 1 | 0.5882353 | 0.2777778 | 0.5882353 | 0.3571429 | 2 | 1 | 2 | 1 | 0.63 | 0.71 | 0.63 | 0.71 | #VALUE! | #VALUE! | #VALUE! | #VALUE!
| 200-250 | HR, N, CD | 105 | #VALUE! | #VALUE! | #VALUE! | #VALUE! |  |  | 100 | 105 | 615 | 815 | 300 | 405 | 17 | 8 | 36 | 17 | 865 | 960 | 755 | 960 | 17 | 8 | 28 | 13 |  | 250 |  | 0.6 | 0.3 | 0.6 | 0.4 |  | 1.325203 | 1.35 | 1.109827 | 1.271523 | #VALUE! | #VALUE! | #VALUE! | #VALUE! | #VALUE! | #VALUE! | #VALUE! | #VALUE! | 1 | 1 | 1 | 1 | 0.5882353 | 0.2777778 | 0.5882353 | 0.3571429 | 2 | 1 | 2 | 1 | 0.63 | 0.71 | 0.63 | 0.71 | #VALUE! | #VALUE! | #VALUE! | #VALUE!
| 250-300 | Q & T | 80 | #VALUE! | #VALUE! | #VALUE! | #VALUE! |  |  | 75 | 80 | 515 | 685 | 235 | 340 | 17 | 8 | 36 | 17 | 720 | 805 | 650 | 810 | 17 | 8 | 28 | 13 |  | 300 |  | 0.6 | 0.3 | 0.6 | 0.4 |  | 1.330097 | 1.446809 | 1.118056 | 1.246154 | #VALUE! | #VALUE! | #VALUE! | #VALUE! | #VALUE! | #VALUE! | #VALUE! | #VALUE! | 1 | 1 | 1 | 1 | 0.5882353 | 0.2777778 | 0.5882353 | 0.3571429 | 2 | 1 | 2 | 1 | 0.63 | 0.71 | 0.63 | 0.71 | #VALUE! | #VALUE! | #VALUE! | #VALUE!
| 300-375 | Q & T | 60 | #VALUE! | #VALUE! | #VALUE! | #VALUE! |  |  | 55 | 60 | 515 | 685 | 235 | 340 | 17 | 8 | 36 | 17 | 720 | 805 | 650 | 810 | 17 | 8 | 28 | 13 |  | 375 |  | 0.6 | 0.3 | 0.6 | 0.4 |  | 1.330097 | 1.446809 | 1.118056 | 1.246154 | #VALUE! | #VALUE! | #VALUE! | #VALUE! | #VALUE! | #VALUE! | #VALUE! | #VALUE! | 1 | 1 | 1 | 1 | 0.5882353 | 0.2777778 | 0.5882353 | 0.3571429 | 2 | 1 | 2 | 1 | 0.63 | 0.71 | 0.63 | 0.71 | #VALUE! | #VALUE! | #VALUE! | #VALUE!
| 375-425 | Q & T | 50 | #VALUE! | #VALUE! | #VALUE! | #VALUE! |  |  | 50 | 50 | 515 | 685 | 235 | 340 | 17 | 8 | 36 | 17 | 720 | 805 | 650 | 810 | 17 | 8 | 28 | 13 |  | 425 |  | 0.6 | 0.3 | 0.6 | 0.4 |  | 1.330097 | 1.446809 | 1.118056 | 1.246154 | #VALUE! | #VALUE! | #VALUE! | #VALUE! | #VALUE! | #VALUE! | #VALUE! | #VALUE! | 1 | 1 | 1 | 1 | 0.5882353 | 0.2777778 | 0.5882353 | 0.3571429 | 2 | 1 | 2 | 1 | 0.63 | 0.71 | 0.63 | 0.71 | #VALUE! | #VALUE! | #VALUE! | #VALUE!
Turning Speeds
Material | Brinell Hardness | Material Condition* | SFPM **
|  |  | HSS | Uncoated Carbide |  | Coated Carbide
|  |  |  | Hard | Tough | Hard | Tough
Alloy Steels
4012, 4023, 4024 4028, 4118, 4120, 4419, 4422, 4427, 4615, 4620, 4621, 4626, 4718, 4720, 4815, 4817, 4820, 5015, 5017, 5020, 6118, 8115, 8615, 8617, 8620, 8622, 8625, 8627, 8820, 8822, 94B17 | 125-175 | HR, A, N, CD | 105 | #VALUE! | #VALUE! | #VALUE! | #VALUE! |  |  | 100 | 105 | 525 | 705 | 235 | 320 | 17 | 8 | 36 | 17 | 505 | 525 | 685 | 960 | 17 | 8 | 28 | 13 |  | 175 |  | 0.6 | 0.3 | 0.6 | 0.4 |  | 1.342857 | 1.361702 | 1.039604 | 1.40146 | #VALUE! | #VALUE! | #VALUE! | #VALUE! | #VALUE! | #VALUE! | #VALUE! | #VALUE! | 1 | 1 | 1 | 1 | 0.5882353 | 0.2777778 | 0.5882353 | 0.3571429 | 2 | 1 | 2 | 1 | 0.63 | 0.71 | 0.63 | 0.71 | #VALUE! | #VALUE! | #VALUE! | #VALUE!
| 175-225 | HR, N, CD | 95 | #VALUE! | #VALUE! | #VALUE! | #VALUE! |  |  | 90 | 95 | 525 | 705 | 235 | 320 | 17 | 8 | 36 | 17 | 505 | 525 | 685 | 960 | 17 | 8 | 28 | 13 |  | 225 |  | 0.6 | 0.3 | 0.6 | 0.4 |  | 1.342857 | 1.361702 | 1.039604 | 1.40146 | #VALUE! | #VALUE! | #VALUE! | #VALUE! | #VALUE! | #VALUE! | #VALUE! | #VALUE! | 1 | 1 | 1 | 1 | 0.5882353 | 0.2777778 | 0.5882353 | 0.3571429 | 2 | 1 | 2 | 1 | 0.63 | 0.71 | 0.63 | 0.71 | #VALUE! | #VALUE! | #VALUE! | #VALUE!
| 225-275 | CD, N, Q & T | 75 | #VALUE! | #VALUE! | #VALUE! | #VALUE! |  |  | 70 | 75 | 355 | 445 | 140 | 200 | 17 | 8 | 36 | 17 | 630 | 850 | 455 | 650 | 17 | 8 | 28 | 13 |  | 275 |  | 0.6 | 0.3 | 0.6 | 0.4 |  | 1.253521 | 1.428571 | 1.349206 | 1.428571 | #VALUE! | #VALUE! | #VALUE! | #VALUE! | #VALUE! | #VALUE! | #VALUE! | #VALUE! | 1 | 1 | 1 | 1 | 0.5882353 | 0.2777778 | 0.5882353 | 0.3571429 | 2 | 1 | 2 | 1 | 0.63 | 0.71 | 0.63 | 0.71 | #VALUE! | #VALUE! | #VALUE! | #VALUE!
| 275-325 | Q & T | 65 | #VALUE! | #VALUE! | #VALUE! | #VALUE! |  |  | 60 | 65 | 330 | 440 | 135 | 190 | 17 | 8 | 36 | 17 | 585 | 790 | 240 | 350 | 17 | 8 | 28 | 13 |  | 325 |  | 0.6 | 0.3 | 0.6 | 0.4 |  | 1.333333 | 1.407407 | 1.350427 | 1.458333 | #VALUE! | #VALUE! | #VALUE! | #VALUE! | #VALUE! | #VALUE! | #VALUE! | #VALUE! | 1 | 1 | 1 | 1 | 0.5882353 | 0.2777778 | 0.5882353 | 0.3571429 | 2 | 1 | 2 | 1 | 0.63 | 0.71 | 0.63 | 0.71 | #VALUE! | #VALUE! | #VALUE! | #VALUE!
| 325-375 | Q & T | 50 | #VALUE! | #VALUE! | #VALUE! | #VALUE! |  |  | 50 | 50 | 330 | 440 | 125 | 175 | 17 | 8 | 36 | 17 | 585 | 790 | 240 | 350 | 17 | 8 | 28 | 13 |  | 375 |  | 0.6 | 0.3 | 0.6 | 0.4 |  | 1.333333 | 1.4 | 1.350427 | 1.458333 | #VALUE! | #VALUE! | #VALUE! | #VALUE! | #VALUE! | #VALUE! | #VALUE! | #VALUE! | 1 | 1 | 1 | 1 | 0.5882353 | 0.2777778 | 0.5882353 | 0.3571429 | 2 | 1 | 2 | 1 | 0.63 | 0.71 | 0.63 | 0.71 | #VALUE! | #VALUE! | #VALUE! | #VALUE!
| 375-425 | Q & T | 35 | #VALUE! | #VALUE! | #VALUE! | #VALUE! |  |  | 35 | 35 | 330 | 440 | 125 | 175 | 17 | 8 | 36 | 17 | 585 | 790 | 240 | 350 | 17 | 8 | 28 | 13 |  | 425 |  | 0.6 | 0.3 | 0.6 | 0.4 |  | 1.333333 | 1.4 | 1.350427 | 1.458333 | #VALUE! | #VALUE! | #VALUE! | #VALUE! | #VALUE! | #VALUE! | #VALUE! | #VALUE! | 1 | 1 | 1 | 1 | 0.5882353 | 0.2777778 | 0.5882353 | 0.3571429 | 2 | 1 | 2 | 1 | 0.63 | 0.71 | 0.63 | 0.71 | #VALUE! | #VALUE! | #VALUE! | #VALUE!
1330, 1335, 1340, 1345, 4032, 4037, 4042, 4047, 4130, 4135, 4137, 4140, 4142, 4145, 4147, 4150, 4160, 4337, 4340, 50B44, 50B46, 50B50, 50B60, 5130, 5132, 5140, 5145, 5147, 5150, 5160, 51B60, 6150, 81B45, 8630, 8635, 8637, 8640, 8642, 8645, 8650, 8655, 8660, 8740, 9254, 9255, 9260, 9262, 94B30, E51100, E52100 | 175-225 | HR, A, N, CD | 90 | #VALUE! | #VALUE! | #VALUE! | #VALUE! |  |  | 85 | 90 | 525 | 705 | 235 | 320 | 17 | 8 | 36 | 17 | 505 | 525 | 685 | 960 | 17 | 8 | 28 | 13 |  | 225 |  | 0.6 | 0.3 | 0.6 | 0.4 |  | 1.342857 | 1.361702 | 1.039604 | 1.40146 | #VALUE! | #VALUE! | #VALUE! | #VALUE! | #VALUE! | #VALUE! | #VALUE! | #VALUE! | 1 | 1 | 1 | 1 | 0.5882353 | 0.2777778 | 0.5882353 | 0.3571429 | 2 | 1 | 2 | 1 | 0.63 | 0.71 | 0.63 | 0.71 | #VALUE! | #VALUE! | #VALUE! | #VALUE!
| 225-275 | N, CD, Q & T | 75 | #VALUE! | #VALUE! | #VALUE! | #VALUE! |  |  | 70 | 75 | 355 | 445 | 140 | 200 | 17 | 8 | 36 | 17 | 630 | 850 | 455 | 650 | 17 | 8 | 28 | 13 |  | 275 |  | 0.6 | 0.3 | 0.6 | 0.4 |  | 1.253521 | 1.428571 | 1.349206 | 1.428571 | #VALUE! | #VALUE! | #VALUE! | #VALUE! | #VALUE! | #VALUE! | #VALUE! | #VALUE! | 1 | 1 | 1 | 1 | 0.5882353 | 0.2777778 | 0.5882353 | 0.3571429 | 2 | 1 | 2 | 1 | 0.63 | 0.71 | 0.63 | 0.71 | #VALUE! | #VALUE! | #VALUE! | #VALUE!
| 275-325 | N, Q & T | 65 | #VALUE! | #VALUE! | #VALUE! | #VALUE! |  |  | 60 | 65 | 330 | 440 | 135 | 190 | 17 | 8 | 36 | 17 | 585 | 790 | 240 | 350 | 17 | 8 | 28 | 13 |  | 325 |  | 0.6 | 0.3 | 0.6 | 0.4 |  | 1.333333 | 1.407407 | 1.350427 | 1.458333 | #VALUE! | #VALUE! | #VALUE! | #VALUE! | #VALUE! | #VALUE! | #VALUE! | #VALUE! | 1 | 1 | 1 | 1 | 0.5882353 | 0.2777778 | 0.5882353 | 0.3571429 | 2 | 1 | 2 | 1 | 0.63 | 0.71 | 0.63 | 0.71 | #VALUE! | #VALUE! | #VALUE! | #VALUE!
| 325-375 | N, Q & T | 40 | #VALUE! | #VALUE! | #VALUE! | #VALUE! |  |  | 40 | 40 | 330 | 440 | 125 | 175 | 17 | 8 | 36 | 17 | 585 | 790 | 125 | 220 | 17 | 8 | 28 | 13 |  | 375 |  | 0.6 | 0.3 | 0.6 | 0.4 |  | 1.333333 | 1.4 | 1.350427 | 1.76 | #VALUE! | #VALUE! | #VALUE! | #VALUE! | #VALUE! | #VALUE! | #VALUE! | #VALUE! | 1 | 1 | 1 | 1 | 0.5882353 | 0.2777778 | 0.5882353 | 0.3571429 | 2 | 1 | 2 | 1 | 0.63 | 0.71 | 0.63 | 0.71 | #VALUE! | #VALUE! | #VALUE! | #VALUE!
| 375-425 | Q & T | 30 | #VALUE! | #VALUE! | #VALUE! | #VALUE! |  |  | 30 | 30 | 330 | 440 | 125 | 175 | 17 | 8 | 36 | 17 | 585 | 790 | 125 | 220 | 17 | 8 | 28 | 13 |  | 425 |  | 0.6 | 0.3 | 0.6 | 0.4 |  | 1.333333 | 1.4 | 1.350427 | 1.76 | #VALUE! | #VALUE! | #VALUE! | #VALUE! | #VALUE! | #VALUE! | #VALUE! | #VALUE! | 1 | 1 | 1 | 1 | 0.5882353 | 0.2777778 | 0.5882353 | 0.3571429 | 2 | 1 | 2 | 1 | 0.63 | 0.71 | 0.63 | 0.71 | #VALUE! | #VALUE! | #VALUE! | #VALUE!
Tool Steels
A2, A3, A8, A9, A10 | 200-250 | A | 75 | #VALUE! | #VALUE! | #VALUE! | #VALUE! |  |  | 70 | 75 | 445 | 490 | 170 | 235 | 17 | 8 | 36 | 17 | 705 | 940 | 515 | 770 | 17 | 8 | 28 | 13 |  | 250 |  | 0.6 | 0.3 | 0.6 | 0.4 |  | 1.101124 | 1.382353 | 1.333333 | 1.495146 | #VALUE! | #VALUE! | #VALUE! | #VALUE! | #VALUE! | #VALUE! | #VALUE! | #VALUE! | 1 | 1 | 1 | 1 | 0.5882353 | 0.2777778 | 0.5882353 | 0.3571429 | 2 | 1 | 2 | 1 | 0.63 | 0.71 | 0.63 | 0.71 | #VALUE! | #VALUE! | #VALUE! | #VALUE!
A4, A6 | 200-250 | A | 60 | #VALUE! | #VALUE! | #VALUE! | #VALUE! |  |  | 55 | 60 | 445 | 490 | 170 | 235 | 17 | 8 | 36 | 17 | 705 | 940 | 515 | 770 | 17 | 8 | 28 | 13 |  | 250 |  | 0.6 | 0.3 | 0.6 | 0.4 |  | 1.101124 | 1.382353 | 1.333333 | 1.495146 | #VALUE! | #VALUE! | #VALUE! | #VALUE! | #VALUE! | #VALUE! | #VALUE! | #VALUE! | 1 | 1 | 1 | 1 | 0.5882353 | 0.2777778 | 0.5882353 | 0.3571429 | 2 | 1 | 2 | 1 | 0.63 | 0.71 | 0.63 | 0.71 | #VALUE! | #VALUE! | #VALUE! | #VALUE!
A7 | 225-275 | A | 45 | #VALUE! | #VALUE! | #VALUE! | #VALUE! |  |  | 45 | 45 | 445 | 490 | 170 | 235 | 17 | 8 | 36 | 17 | 705 | 940 | 515 | 770 | 17 | 8 | 28 | 13 |  | 275 |  | 0.6 | 0.3 | 0.6 | 0.4 |  | 1.101124 | 1.382353 | 1.333333 | 1.495146 | #VALUE! | #VALUE! | #VALUE! | #VALUE! | #VALUE! | #VALUE! | #VALUE! | #VALUE! | 1 | 1 | 1 | 1 | 0.5882353 | 0.2777778 | 0.5882353 | 0.3571429 | 2 | 1 | 2 | 1 | 0.63 | 0.71 | 0.63 | 0.71 | #VALUE! | #VALUE! | #VALUE! | #VALUE!
D2, D3, D4, D5, D7 | 200-250 | A | 45 | #VALUE! | #VALUE! | #VALUE! | #VALUE! |  |  | 45 | 45 | 455 | 610 | 210 | 270 | 17 | 8 | 36 | 17 | 830 | 1110 | 575 | 805 | 17 | 8 | 28 | 13 |  | 250 |  | 0.6 | 0.3 | 0.6 | 0.4 |  | 1.340659 | 1.285714 | 1.337349 | 1.4 | #VALUE! | #VALUE! | #VALUE! | #VALUE! | #VALUE! | #VALUE! | #VALUE! | #VALUE! | 1 | 1 | 1 | 1 | 0.5882353 | 0.2777778 | 0.5882353 | 0.3571429 | 2 | 1 | 2 | 1 | 0.63 | 0.71 | 0.63 | 0.71 | #VALUE! | #VALUE! | #VALUE! | #VALUE!
S1, S2, S5, S6, S7 | 175-225 | A | 75 | #VALUE! | #VALUE! | #VALUE! | #VALUE! |  |  | 70 | 75 | 455 | 610 | 210 | 270 | 17 | 8 | 36 | 17 | 830 | 1110 | 575 | 805 | 17 | 8 | 28 | 13 |  | 225 |  | 0.6 | 0.3 | 0.6 | 0.4 |  | 1.340659 | 1.285714 | 1.337349 | 1.4 | #VALUE! | #VALUE! | #VALUE! | #VALUE! | #VALUE! | #VALUE! | #VALUE! | #VALUE! | 1 | 1 | 1 | 1 | 0.5882353 | 0.2777778 | 0.5882353 | 0.3571429 | 2 | 1 | 2 | 1 | 0.63 | 0.71 | 0.63 | 0.71 | #VALUE! | #VALUE! | #VALUE! | #VALUE!
01, O2, O6, O7 | 175-225 | A | 75 | #VALUE! | #VALUE! | #VALUE! | #VALUE! |  |  | 70 | 75 | 455 | 610 | 210 | 270 | 17 | 8 | 36 | 17 | 830 | 1110 | 575 | 805 | 17 | 8 | 28 | 13 |  | 225 |  | 0.6 | 0.3 | 0.6 | 0.4 |  | 1.340659 | 1.285714 | 1.337349 | 1.4 | #VALUE! | #VALUE! | #VALUE! | #VALUE! | #VALUE! | #VALUE! | #VALUE! | #VALUE! | 1 | 1 | 1 | 1 | 0.5882353 | 0.2777778 | 0.5882353 | 0.3571429 | 2 | 1 | 2 | 1 | 0.63 | 0.71 | 0.63 | 0.71 | #VALUE! | #VALUE! | #VALUE! | #VALUE!
W1, W2, W5 | 15-200 | A | 105 | #VALUE! | #VALUE! | #VALUE! | #VALUE! |  |  | 100 | 105 | 455 | 610 | 210 | 270 | 17 | 8 | 36 | 17 | 830 | 1110 | 575 | 805 | 17 | 8 | 28 | 13 |  | 200 |  | 0.6 | 0.3 | 0.6 | 0.4 |  | 1.340659 | 1.285714 | 1.337349 | 1.4 | #VALUE! | #VALUE! | #VALUE! | #VALUE! | #VALUE! | #VALUE! | #VALUE! | #VALUE! | 1 | 1 | 1 | 1 | 0.5882353 | 0.2777778 | 0.5882353 | 0.3571429 | 2 | 1 | 2 | 1 | 0.63 | 0.71 | 0.63 | 0.71 | #VALUE! | #VALUE! | #VALUE! | #VALUE!
Free Machining Stainless Steels | [10 empty] | 0
430F, 430F SE | 135-185 | A | 120 | #VALUE! | #VALUE! | #VALUE! | #VALUE! |  |  | 110 | 120 | 480 | 660 | 370 | 395 | 20 | 10 | 36 | 17 | 755 | 945 | 640 | 810 | 17 | 8 | 28 | 13 |  | 185 |  | 0.5 | 0.3 | 0.6 | 0.4 |  | 1.375 | 1.067568 | 1.251656 | 1.265625 | #VALUE! | #VALUE! | #VALUE! | #VALUE! | #VALUE! | #VALUE! | #VALUE! | #VALUE! | 1 | 1 | 1 | 1 | 0.5 | 0.2777778 | 0.5882353 | 0.3571429 | 1 | 1 | 2 | 1 | 0.71 | 0.71 | 0.63 | 0.71 | #VALUE! | #VALUE! | #VALUE! | #VALUE!
203EZ, 303, 303 Se, 303 MA, 303Pb, 303 Cu | 135-185 | A | 105 | #VALUE! | #VALUE! | N/A | #VALUE! |  |  | 100 | 105 | 520 | 640 | 310 | 345 | 13 | 7 | 36 | 17 | N/A | N/A | 625 | 815 | N/A | N/A | 28 | 13 |  | 185 |  | 0.8 | 0.3 | N/A | 0.4 |  | 1.230769 | 1.112903 | N/A | 1.304 | #VALUE! | #VALUE! | N/A | #VALUE! | #VALUE! | #VALUE! | N/A | #VALUE! | 1 | 1 | N/A | 1 | 0.7692308 | 0.2777778 | N/A | 0.3571429 | 3 | 1 | 3 | 1 | 0.54 | 0.71 | 0.54 | 0.71 | #VALUE! | #VALUE! | N/A | #VALUE!
| 225-275 | CD | 85 | #VALUE! | #VALUE! | N/A | #VALUE! |  |  | 80 | 85 | 520 | 640 | 310 | 345 | 13 | 7 | 36 | 17 | N/A | N/A | 625 | 815 | N/A | N/A | 28 | 13 |  | 275 |  | 0.8 | 0.3 | N/A | 0.4 |  | 1.230769 | 1.112903 | N/A | 1.304 | #VALUE! | #VALUE! | N/A | #VALUE! | #VALUE! | #VALUE! | N/A | #VALUE! | 1 | 1 | N/A | 1 | 0.7692308 | 0.2777778 | N/A | 0.3571429 | 3 | 1 | 3 | 1 | 0.54 | 0.71 | 0.54 | 0.71 | #VALUE! | #VALUE! | N/A | #VALUE!
416, 416Se, 420F, 420F Se, 440F, 440F Se | 135-185 | A | 120 | #VALUE! | #VALUE! | N/A | #VALUE! |  |  | 110 | 120 | 520 | 640 | 310 | 310 | 13 | 7 | 36 | 36 | N/A | N/A | 625 | 815 | N/A | N/A | 28 | 13 |  | 185 |  | 0.8 | 0.3 | N/A | 0.4 |  | 1.230769 | 1 | N/A | 1.304 | #VALUE! | #VALUE! | N/A | #VALUE! | #VALUE! | #VALUE! | N/A | #VALUE! | 1 | 1 | N/A | 1 | 0.7692308 | 0.2777778 | N/A | 0.3571429 | 3 | 1 | 3 | 1 | 0.54 | 0.71 | 0.54 | 0.71 | #VALUE! | #VALUE! | N/A | #VALUE!
| 185-240 | CD | 105 | #VALUE! | #VALUE! | N/A | #VALUE! |  |  | 100 | 105 | 520 | 640 | 310 | 310 | 13 | 7 | 36 | 36 | N/A | N/A | 625 | 815 | N/A | N/A | 28 | 13 |  | 240 |  | 0.8 | 0.3 | N/A | 0.4 |  | 1.230769 | 1 | N/A | 1.304 | #VALUE! | #VALUE! | N/A | #VALUE! | #VALUE! | #VALUE! | N/A | #VALUE! | 1 | 1 | N/A | 1 | 0.7692308 | 0.2777778 | N/A | 0.3571429 | 3 | 1 | 3 | 1 | 0.54 | 0.71 | 0.54 | 0.71 | #VALUE! | #VALUE! | N/A | #VALUE!
| 275-325 | Q & T | 65 | #VALUE! | #VALUE! | N/A | #VALUE! |  |  | 60 | 65 | 210 | 260 | 85 | 135 | 13 | 7 | 36 | 17 | N/A | N/A | 130 | 165 | N/A | N/A | 28 | 13 |  | 325 |  | 0.8 | 0.3 | N/A | 0.4 |  | 1.238095 | 1.588235 | N/A | 1.269231 | #VALUE! | #VALUE! | N/A | #VALUE! | #VALUE! | #VALUE! | N/A | #VALUE! | 1 | 1 | N/A | 1 | 0.7692308 | 0.2777778 | N/A | 0.3571429 | 3 | 1 | 3 | 1 | 0.54 | 0.71 | 0.54 | 0.71 | #VALUE! | #VALUE! | N/A | #VALUE!
| 375-425 | Q & T | 30 | #VALUE! | #VALUE! | N/A | #VALUE! |  |  | 30 | 30 | 210 | 260 | 85 | 135 | 13 | 7 | 36 | 17 | N/A | N/A | 130 | 165 | N/A | N/A | 28 | 13 |  | 425 |  | 0.8 | 0.3 | N/A | 0.4 |  | 1.238095 | 1.588235 | N/A | 1.269231 | #VALUE! | #VALUE! | N/A | #VALUE! | #VALUE! | #VALUE! | N/A | #VALUE! | 1 | 1 | N/A | 1 | 0.7692308 | 0.2777778 | N/A | 0.3571429 | 3 | 1 | 3 | 1 | 0.54 | 0.71 | 0.54 | 0.71 | #VALUE! | #VALUE! | N/A | #VALUE!
Stainless Steels
405, 409, 429, 430, 434, 436, 442, 446, 502 | 135-185 | A | 95 | #VALUE! | #VALUE! | #VALUE! | #VALUE! |  |  | 90 | 95 | 480 | 660 | 370 | 395 | 20 | 10 | 36 | 17 | 755 | 945 | 640 | 810 | 17 | 8 | 28 | 13 |  | 185 |  | 0.5 | 0.3 | 0.6 | 0.4 |  | 1.375 | 1.067568 | 1.251656 | 1.265625 | #VALUE! | #VALUE! | #VALUE! | #VALUE! | #VALUE! | #VALUE! | #VALUE! | #VALUE! | 1 | 1 | 1 | 1 | 0.5 | 0.2777778 | 0.5882353 | 0.3571429 | 1 | 1 | 2 | 1 | 0.71 | 0.71 | 0.63 | 0.71 | #VALUE! | #VALUE! | #VALUE! | #VALUE!
201, 202, 301, 302, 304, 304L, 305, 308, 321, 347, 348 | 135-185 | A | 80 | #VALUE! | #VALUE! | N/A | #VALUE! |  |  | 75 | 80 | 520 | 640 | 310 | 345 | 13 | 7 | 36 | 17 | N/A | N/A | 625 | 815 | N/A | N/A | 28 | 13 |  | 185 |  | 0.8 | 0.3 | N/A | 0.4 |  | 1.230769 | 1.112903 | N/A | 1.304 | #VALUE! | #VALUE! | N/A | #VALUE! | #VALUE! | #VALUE! | N/A | #VALUE! | 1 | 1 | N/A | 1 | 0.7692308 | 0.2777778 | N/A | 0.3571429 | 3 | 1 | 3 | 1 | 0.54 | 0.71 | 0.54 | 0.71 | #VALUE! | #VALUE! | N/A | #VALUE!
| 225-275 | CD | 70 | #VALUE! | #VALUE! | N/A | #VALUE! |  |  | 65 | 70 | 520 | 640 | 310 | 345 | 13 | 7 | 36 | 17 | N/A | N/A | 625 | 815 | N/A | N/A | 28 | 13 |  | 275 |  | 0.8 | 0.3 | N/A | 0.4 |  | 1.230769 | 1.112903 | N/A | 1.304 | #VALUE! | #VALUE! | N/A | #VALUE! | #VALUE! | #VALUE! | N/A | #VALUE! | 1 | 1 | N/A | 1 | 0.7692308 | 0.2777778 | N/A | 0.3571429 | 3 | 1 | 3 | 1 | 0.54 | 0.71 | 0.54 | 0.71 | #VALUE! | #VALUE! | N/A | #VALUE!
302B, 309, 309S, 310, 310S, 314, 316, 316L, 317, 330 | 135-185 | A | 75 | #VALUE! | #VALUE! | N/A | #VALUE! |  |  | 70 | 75 | 520 | 640 | 310 | 345 | 13 | 7 | 36 | 17 | N/A | N/A | 625 | 815 | N/A | N/A | 28 | 13 |  | 185 |  | 0.8 | 0.3 | N/A | 0.4 |  | 1.230769 | 1.112903 | N/A | 1.304 | #VALUE! | #VALUE! | N/A | #VALUE! | #VALUE! | #VALUE! | N/A | #VALUE! | 1 | 1 | N/A | 1 | 0.7692308 | 0.2777778 | N/A | 0.3571429 | 3 | 1 | 3 | 1 | 0.54 | 0.71 | 0.54 | 0.71 | #VALUE! | #VALUE! | N/A | #VALUE!
403, 410, 420, 501 | 135-175 | A | 100 | #VALUE! | #VALUE! | N/A | #VALUE! |  |  | 95 | 100 | 520 | 640 | 310 | 345 | 13 | 7 | 36 | 17 | N/A | N/A | 625 | 815 | N/A | N/A | 28 | 13 |  | 175 |  | 0.8 | 0.3 | N/A | 0.4 |  | 1.230769 | 1.112903 | N/A | 1.304 | #VALUE! | #VALUE! | N/A | #VALUE! | #VALUE! | #VALUE! | N/A | #VALUE! | 1 | 1 | N/A | 1 | 0.7692308 | 0.2777778 | N/A | 0.3571429 | 3 | 1 | 3 | 1 | 0.54 | 0.71 | 0.54 | 0.71 | #VALUE! | #VALUE! | N/A | #VALUE!
| 175-225 | A | 90 | #VALUE! | #VALUE! | N/A | #VALUE! |  |  | 85 | 90 | 520 | 640 | 310 | 345 | 13 | 7 | 36 | 17 | N/A | N/A | 625 | 815 | N/A | N/A | 28 | 13 |  | 225 |  | 0.8 | 0.3 | N/A | 0.4 |  | 1.230769 | 1.112903 | N/A | 1.304 | #VALUE! | #VALUE! | N/A | #VALUE! | #VALUE! | #VALUE! | N/A | #VALUE! | 1 | 1 | N/A | 1 | 0.7692308 | 0.2777778 | N/A | 0.3571429 | 3 | 1 | 3 | 1 | 0.54 | 0.71 | 0.54 | 0.71 | #VALUE! | #VALUE! | N/A | #VALUE!
| 275-325 | Q & T | 60 | #VALUE! | #VALUE! | N/A | #VALUE! |  |  | 55 | 60 | 210 | 260 | 85 | 135 | 13 | 7 | 36 | 17 | N/A | N/A | 130 | 165 | N/A | N/A | 28 | 13 |  | 325 |  | 0.8 | 0.3 | N/A | 0.4 |  | 1.238095 | 1.588235 | N/A | 1.269231 | #VALUE! | #VALUE! | N/A | #VALUE! | #VALUE! | #VALUE! | N/A | #VALUE! | 1 | 1 | N/A | 1 | 0.7692308 | 0.2777778 | N/A | 0.3571429 | 3 | 1 | 3 | 1 | 0.54 | 0.71 | 0.54 | 0.71 | #VALUE! | #VALUE! | N/A | #VALUE!
| 375-425 | Q & T | 35 | #VALUE! | #VALUE! | N/A | #VALUE! |  |  | 35 | 35 | 210 | 260 | 85 | 135 | 13 | 7 | 36 | 17 | N/A | N/A | 130 | 165 | N/A | N/A | 28 | 13 |  | 425 |  | 0.8 | 0.3 | N/A | 0.4 |  | 1.238095 | 1.588235 | N/A | 1.269231 | #VALUE! | #VALUE! | N/A | #VALUE! | #VALUE! | #VALUE! | N/A | #VALUE! | 1 | 1 | N/A | 1 | 0.7692308 | 0.2777778 | N/A | 0.3571429 | 3 | 1 | 3 | 1 | 0.54 | 0.71 | 0.54 | 0.71 | #VALUE! | #VALUE! | N/A | #VALUE!
414, 431, 440A, 440B, 440C | 225-275 | A | 60 | #VALUE! | #VALUE! | N/A | #VALUE! |  |  | 55 | 60 | 210 | 260 | 85 | 135 | 13 | 7 | 36 | 17 | N/A | N/A | 130 | 165 | N/A | N/A | 28 | 13 |  | 275 |  | 0.8 | 0.3 | N/A | 0.4 |  | 1.238095 | 1.588235 | N/A | 1.269231 | #VALUE! | #VALUE! | N/A | #VALUE! | #VALUE! | #VALUE! | N/A | #VALUE! | 1 | 1 | N/A | 1 | 0.7692308 | 0.2777778 | N/A | 0.3571429 | 3 | 1 | 3 | 1 | 0.54 | 0.71 | 0.54 | 0.71 | #VALUE! | #VALUE! | N/A | #VALUE!
| 275-325 | Q & T | 45 | #VALUE! | #VALUE! | N/A | #VALUE! |  |  | 45 | 45 | 210 | 260 | 85 | 135 | 13 | 7 | 36 | 17 | N/A | N/A | 130 | 165 | N/A | N/A | 28 | 13 |  | 325 |  | 0.8 | 0.3 | N/A | 0.4 |  | 1.238095 | 1.588235 | N/A | 1.269231 | #VALUE! | #VALUE! | N/A | #VALUE! | #VALUE! | #VALUE! | N/A | #VALUE! | 1 | 1 | N/A | 1 | 0.7692308 | 0.2777778 | N/A | 0.3571429 | 3 | 1 | 3 | 1 | 0.54 | 0.71 | 0.54 | 0.71 | #VALUE! | #VALUE! | N/A | #VALUE!
| 375-425 | Q & T | 30 | #VALUE! | #VALUE! | N/A | #VALUE! |  |  | 30 | 30 | 210 | 260 | 85 | 135 | 13 | 7 | 36 | 17 | N/A | N/A | 130 | 165 | N/A | N/A | 28 | 13 |  | 425 |  | 0.8 | 0.3 | N/A | 0.4 |  | 1.238095 | 1.588235 | N/A | 1.269231 | #VALUE! | #VALUE! | N/A | #VALUE! | #VALUE! | #VALUE! | N/A | #VALUE! | 1 | 1 | N/A | 1 | 0.7692308 | 0.2777778 | N/A | 0.3571429 | 3 | 1 | 3 | 1 | 0.54 | 0.71 | 0.54 | 0.71 | #VALUE! | #VALUE! | N/A | #VALUE!
15-5PH, 17-4PH, 17-7PH, AF-71, 17-14CuMo, AFC-77, AM-350, AM-355, AM-362, Custom 455, HNM, PH13-8, PH14-8Mo, PH15-7Mo, Stainless W | 150-200 | A | 65 | #VALUE! | #VALUE! | N/A | #VALUE! |  |  | 60 | 65 | 520 | 640 | 310 | 345 | 13 | 7 | 36 | 17 | N/A | N/A | 625 | 815 | N/A | N/A | 28 | 13 |  | 200 |  | 0.8 | 0.3 | N/A | 0.4 |  | 1.230769 | 1.112903 | N/A | 1.304 | #VALUE! | #VALUE! | N/A | #VALUE! | #VALUE! | #VALUE! | N/A | #VALUE! | 1 | 1 | N/A | 1 | 0.7692308 | 0.2777778 | N/A | 0.3571429 | 3 | 1 | 3 | 1 | 0.54 | 0.71 | 0.54 | 0.71 | #VALUE! | #VALUE! | N/A | #VALUE!
| 275-325 | H | 50 | #VALUE! | #VALUE! | N/A | #VALUE! |  |  | 50 | 50 | 520 | 640 | 310 | 345 | 13 | 7 | 36 | 17 | N/A | N/A | 625 | 815 | N/A | N/A | 28 | 13 |  | 325 |  | 0.8 | 0.3 | N/A | 0.4 |  | 1.230769 | 1.112903 | N/A | 1.304 | #VALUE! | #VALUE! | N/A | #VALUE! | #VALUE! | #VALUE! | N/A | #VALUE! | 1 | 1 | N/A | 1 | 0.7692308 | 0.2777778 | N/A | 0.3571429 | 3 | 1 | 3 | 1 | 0.54 | 0.71 | 0.54 | 0.71 | #VALUE! | #VALUE! | N/A | #VALUE!
| 325-375 | H | 40 | #VALUE! | #VALUE! | N/A | N/A |  |  | 40 | 40 | 194 | 240 | 85 | 155 | 13 | 7 | 36 | 17 | N/A | N/A | N/A | N/A | N/A | N/A | N/A | N/A |  | 375 |  | 0.8 | 0.3 | N/A | N/A |  | 1.237113 | 1.823529 | N/A | N/A | #VALUE! | #VALUE! | N/A | N/A | #VALUE! | #VALUE! | N/A | N/A | 1 | 1 | N/A | N/A | 0.7692308 | 0.2777778 | N/A | N/A | 3 | 1 | 3 | 3 | 0.54 | 0.71 | 0.54 | 0.54 | #VALUE! | #VALUE! | N/A | N/A
| 375-450 | H | 25 | #VALUE! | #VALUE! | N/A | N/A |  |  | 25 | 25 | 194 | 240 | 85 | 155 | 13 | 7 | 36 | 17 | N/A | N/A | N/A | N/A | N/A | N/A | N/A | N/A |  | 450 |  | 0.8 | 0.3 | N/A | N/A |  | 1.237113 | 1.823529 | N/A | N/A | #VALUE! | #VALUE! | N/A | N/A | #VALUE! | #VALUE! | N/A | N/A | 1 | 1 | N/A | N/A | 0.7692308 | 0.2777778 | N/A | N/A | 3 | 1 | 3 | 3 | 0.54 | 0.71 | 0.54 | 0.54 | #VALUE! | #VALUE! | N/A | N/A
Turning Speeds
Material | Brinell Hardness | Material Condition* | SFPM **
|  |  | HSS | Uncoated Carbide |  | Coated Carbide
|  |  |  | Hard | Tough | Hard | Tough
Gray Cast Iron
ASTM Class 20 | 120-150 | A | 130 | N/A | #VALUE! | #VALUE! | #VALUE! |  |  | 120 | 130 | N/A | N/A | 240 | 365 | N/A | N/A | 28 | 13 | 665 | 1040 | 585 | 945 | 28 | 13 | 28 | 13 |  | 150 |  | N/A | 0.4 | 0.4 | 0.4 |  | N/A | 1.520833 | 1.56391 | 1.615385 | N/A | #VALUE! | #VALUE! | #VALUE! | N/A | #VALUE! | #VALUE! | #VALUE! | N/A | 1 | 1 | 1 | N/A | 0.3571429 | 0.3571429 | 0.3571429 | 3 | 1 | 1 | 1 | 0.54 | 0.71 | 0.71 | 0.71 | N/A | #VALUE! | #VALUE! | #VALUE!
ASTM Class 25 | 160-200 | AC | 95 | N/A | #VALUE! | #VALUE! | #VALUE! |  |  | 90 | 95 | N/A | N/A | 240 | 365 | N/A | N/A | 28 | 13 | 665 | 1040 | 585 | 945 | 28 | 13 | 28 | 13 |  | 200 |  | N/A | 0.4 | 0.4 | 0.4 |  | N/A | 1.520833 | 1.56391 | 1.615385 | N/A | #VALUE! | #VALUE! | #VALUE! | N/A | #VALUE! | #VALUE! | #VALUE! | N/A | 1 | 1 | 1 | N/A | 0.3571429 | 0.3571429 | 0.3571429 | 3 | 1 | 1 | 1 | 0.54 | 0.71 | 0.71 | 0.71 | N/A | #VALUE! | #VALUE! | #VALUE!
ASTM Class 30, 35, & 40 | 190-220 | AC | 85 | N/A | #VALUE! | #VALUE! | #VALUE! |  |  | 80 | 85 | N/A | N/A | 240 | 365 | N/A | N/A | 28 | 13 | 665 | 1040 | 585 | 945 | 28 | 13 | 28 | 13 |  | 220 |  | N/A | 0.4 | 0.4 | 0.4 |  | N/A | 1.520833 | 1.56391 | 1.615385 | N/A | #VALUE! | #VALUE! | #VALUE! | N/A | #VALUE! | #VALUE! | #VALUE! | N/A | 1 | 1 | 1 | N/A | 0.3571429 | 0.3571429 | 0.3571429 | 3 | 1 | 1 | 1 | 0.54 | 0.71 | 0.71 | 0.71 | N/A | #VALUE! | #VALUE! | #VALUE!
ASTM Class 45, & 50 | 220-260 | AC | 65 | N/A | #VALUE! | #VALUE! | #VALUE! |  |  | 60 | 65 | N/A | N/A | 160 | 245 | N/A | N/A | 28 | 13 | 400 | 630 | 360 | 580 | 28 | 13 | 28 | 13 |  | 260 |  | N/A | 0.4 | 0.4 | 0.4 |  | N/A | 1.53125 | 1.575 | 1.611111 | N/A | #VALUE! | #VALUE! | #VALUE! | N/A | #VALUE! | #VALUE! | #VALUE! | N/A | 1 | 1 | 1 | N/A | 0.3571429 | 0.3571429 | 0.3571429 | 3 | 1 | 1 | 1 | 0.54 | 0.71 | 0.71 | 0.71 | N/A | #VALUE! | #VALUE! | #VALUE!
ASTM Class 55, & 60 | 250-320 | AC, HT | 35 | N/A | #VALUE! | #VALUE! | #VALUE! |  |  | 35 | 35 | N/A | N/A | 160 | 245 | N/A | N/A | 28 | 13 | 400 | 630 | 360 | 580 | 28 | 13 | 28 | 13 |  | 320 |  | N/A | 0.4 | 0.4 | 0.4 |  | N/A | 1.53125 | 1.575 | 1.611111 | N/A | #VALUE! | #VALUE! | #VALUE! | N/A | #VALUE! | #VALUE! | #VALUE! | N/A | 1 | 1 | 1 | N/A | 0.3571429 | 0.3571429 | 0.3571429 | 3 | 1 | 1 | 1 | 0.54 | 0.71 | 0.71 | 0.71 | N/A | #VALUE! | #VALUE! | #VALUE!
ASTM Type 1, 1b, 5 | 100-215 | AC | 75 | N/A | #VALUE! | N/A | #VALUE! |  |  | 70 | 75 | N/A | N/A | 110 | 175 | N/A | N/A | 28 | 13 | N/A | N/A | 410 | 575 | N/A | N/A | 28 | 13 |  | 215 |  | N/A | 0.4 | N/A | 0.4 |  | N/A | 1.590909 | N/A | 1.402439 | N/A | #VALUE! | N/A | #VALUE! | N/A | #VALUE! | N/A | #VALUE! | N/A | 1 | N/A | 1 | N/A | 0.3571429 | N/A | 0.3571429 | 3 | 1 | 3 | 1 | 0.54 | 0.71 | 0.54 | 0.71 | N/A | #VALUE! | N/A | #VALUE!
ASTM Type 2, 3, 6 | 120-175 | AC | 70 | N/A | #VALUE! | N/A | #VALUE! |  |  | 65 | 70 | N/A | N/A | 110 | 175 | N/A | N/A | 28 | 13 | N/A | N/A | 410 | 575 | N/A | N/A | 28 | 13 |  | 175 |  | N/A | 0.4 | N/A | 0.4 |  | N/A | 1.590909 | N/A | 1.402439 | N/A | #VALUE! | N/A | #VALUE! | N/A | #VALUE! | N/A | #VALUE! | N/A | 1 | N/A | 1 | N/A | 0.3571429 | N/A | 0.3571429 | 3 | 1 | 3 | 1 | 0.54 | 0.71 | 0.54 | 0.71 | N/A | #VALUE! | N/A | #VALUE!
ASTM Type 2b, 4 | 150-250 | AC | 50 | N/A | #VALUE! | N/A | #VALUE! |  |  | 50 | 50 | N/A | N/A | 110 | 175 | N/A | N/A | 28 | 13 | N/A | N/A | 410 | 575 | N/A | N/A | 28 | 13 |  | 250 |  | N/A | 0.4 | N/A | 0.4 |  | N/A | 1.590909 | N/A | 1.402439 | N/A | #VALUE! | N/A | #VALUE! | N/A | #VALUE! | N/A | #VALUE! | N/A | 1 | N/A | 1 | N/A | 0.3571429 | N/A | 0.3571429 | 3 | 1 | 3 | 1 | 0.54 | 0.71 | 0.54 | 0.71 | N/A | #VALUE! | N/A | #VALUE!
Malleable Iron
32510, 35018 | 110-160 | MHT | 140 | N/A | #VALUE! | #VALUE! | #VALUE! |  |  | 130 | 140 | N/A | N/A | 180 | 280 | N/A | N/A | 28 | 13 | 730 | 940 | 660 | 885 | 28 | 13 | 28 | 13 |  | 160 |  | N/A | 0.4 | 0.4 | 0.4 |  | N/A | 1.555556 | 1.287671 | 1.340909 | N/A | #VALUE! | #VALUE! | #VALUE! | N/A | #VALUE! | #VALUE! | #VALUE! | N/A | 1 | 1 | 1 | N/A | 0.3571429 | 0.3571429 | 0.3571429 | 3 | 1 | 1 | 1 | 0.54 | 0.71 | 0.71 | 0.71 | N/A | #VALUE! | #VALUE! | #VALUE!
40010, 43010, 45006, 45008, 48005, 50005 | 160-200 | MHT | 100 | N/A | #VALUE! | #VALUE! | #VALUE! |  |  | 95 | 100 | N/A | N/A | 125 | 200 | N/A | N/A | 28 | 13 | 335 | 505 | 340 | 510 | 28 | 13 | 28 | 13 |  | 200 |  | N/A | 0.4 | 0.4 | 0.4 |  | N/A | 1.6 | 1.507463 | 1.5 | N/A | #VALUE! | #VALUE! | #VALUE! | N/A | #VALUE! | #VALUE! | #VALUE! | N/A | 1 | 1 | 1 | N/A | 0.3571429 | 0.3571429 | 0.3571429 | 3 | 1 | 1 | 1 | 0.54 | 0.71 | 0.71 | 0.71 | N/A | #VALUE! | #VALUE! | #VALUE!
| 200-240 | MHT | 80 | N/A | #VALUE! | #VALUE! | #VALUE! |  |  | 75 | 80 | N/A | N/A | 125 | 200 | N/A | N/A | 28 | 13 | 335 | 505 | 340 | 510 | 28 | 13 | 28 | 13 |  | 240 |  | N/A | 0.4 | 0.4 | 0.4 |  | N/A | 1.6 | 1.507463 | 1.5 | N/A | #VALUE! | #VALUE! | #VALUE! | N/A | #VALUE! | #VALUE! | #VALUE! | N/A | 1 | 1 | 1 | N/A | 0.3571429 | 0.3571429 | 0.3571429 | 3 | 1 | 1 | 1 | 0.54 | 0.71 | 0.71 | 0.71 | N/A | #VALUE! | #VALUE! | #VALUE!
53004, 60003, 60004 | 200-255 | MHT | 75 | N/A | #VALUE! | N/A | #VALUE! |  |  | 70 | 75 | N/A | N/A | 100 | 120 | N/A | N/A | 28 | 13 | N/A | N/A | 205 | 250 | N/A | N/A | 28 | 13 |  | 255 |  | N/A | 0.4 | N/A | 0.4 |  | N/A | 1.2 | N/A | 1.219512 | N/A | #VALUE! | N/A | #VALUE! | N/A | #VALUE! | N/A | #VALUE! | N/A | 1 | N/A | 1 | N/A | 0.3571429 | N/A | 0.3571429 | 3 | 1 | 3 | 1 | 0.54 | 0.71 | 0.54 | 0.71 | N/A | #VALUE! | N/A | #VALUE!
70002, 70003 | 220-260 | MHT | 65 | N/A | #VALUE! | N/A | #VALUE! |  |  | 60 | 65 | N/A | N/A | 100 | 120 | N/A | N/A | 28 | 13 | N/A | N/A | 205 | 250 | N/A | N/A | 28 | 13 |  | 260 |  | N/A | 0.4 | N/A | 0.4 |  | N/A | 1.2 | N/A | 1.219512 | N/A | #VALUE! | N/A | #VALUE! | N/A | #VALUE! | N/A | #VALUE! | N/A | 1 | N/A | 1 | N/A | 0.3571429 | N/A | 0.3571429 | 3 | 1 | 3 | 1 | 0.54 | 0.71 | 0.54 | 0.71 | N/A | #VALUE! | N/A | #VALUE!
80002 | 240-280 | MHT | 50 | N/A | #VALUE! | N/A | #VALUE! |  |  | 50 | 50 | N/A | N/A | 100 | 120 | N/A | N/A | 28 | 13 | N/A | N/A | 205 | 250 | N/A | N/A | 28 | 13 |  | 280 |  | N/A | 0.4 | N/A | 0.4 |  | N/A | 1.2 | N/A | 1.219512 | N/A | #VALUE! | N/A | #VALUE! | N/A | #VALUE! | N/A | #VALUE! | N/A | 1 | N/A | 1 | N/A | 0.3571429 | N/A | 0.3571429 | 3 | 1 | 3 | 1 | 0.54 | 0.71 | 0.54 | 0.71 | N/A | #VALUE! | N/A | #VALUE!
90001 | 250-320 | MHT | 30 | N/A | #VALUE! | N/A | #VALUE! |  |  | 30 | 30 | N/A | N/A | 100 | 120 | N/A | N/A | 28 | 13 | N/A | N/A | 205 | 250 | N/A | N/A | 28 | 13 |  | 320 |  | N/A | 0.4 | N/A | 0.4 |  | N/A | 1.2 | N/A | 1.219512 | N/A | #VALUE! | N/A | #VALUE! | N/A | #VALUE! | N/A | #VALUE! | N/A | 1 | N/A | 1 | N/A | 0.3571429 | N/A | 0.3571429 | 3 | 1 | 3 | 1 | 0.54 | 0.71 | 0.54 | 0.71 | N/A | #VALUE! | N/A | #VALUE!
Ductile Iron
60-40-18, 65-45-12 | 140-190 | A | 105 | N/A | #VALUE! | #VALUE! | #VALUE! |  |  | 100 | 105 | N/A | N/A | 200 | 325 | N/A | N/A | 28 | 13 | 490 | 700 | 435 | 665 | 28 | 13 | 28 | 13 |  | 190 |  | N/A | 0.4 | 0.4 | 0.4 |  | N/A | 1.625 | 1.428571 | 1.528736 | N/A | #VALUE! | #VALUE! | #VALUE! | N/A | #VALUE! | #VALUE! | #VALUE! | N/A | 1 | 1 | 1 | N/A | 0.3571429 | 0.3571429 | 0.3571429 | 3 | 1 | 1 | 1 | 0.54 | 0.71 | 0.71 | 0.71 | N/A | #VALUE! | #VALUE! | #VALUE!
80-55-06 | 190-225 | AC | 85 | N/A | #VALUE! | #VALUE! | #VALUE! |  |  | 80 | 85 | N/A | N/A | 130 | 210 | N/A | N/A | 28 | 13 | 355 | 510 | 310 | 460 | 28 | 13 | 28 | 13 |  | 225 |  | N/A | 0.4 | 0.4 | 0.4 |  | N/A | 1.615385 | 1.43662 | 1.483871 | N/A | #VALUE! | #VALUE! | #VALUE! | N/A | #VALUE! | #VALUE! | #VALUE! | N/A | 1 | 1 | 1 | N/A | 0.3571429 | 0.3571429 | 0.3571429 | 3 | 1 | 1 | 1 | 0.54 | 0.71 | 0.71 | 0.71 | N/A | #VALUE! | #VALUE! | #VALUE!
| 225-260 | AC | 70 | N/A | #VALUE! | #VALUE! | #VALUE! |  |  | 65 | 70 | N/A | N/A | 130 | 210 | N/A | N/A | 28 | 13 | 355 | 510 | 310 | 460 | 28 | 13 | 28 | 13 |  | 260 |  | N/A | 0.4 | 0.4 | 0.4 |  | N/A | 1.615385 | 1.43662 | 1.483871 | N/A | #VALUE! | #VALUE! | #VALUE! | N/A | #VALUE! | #VALUE! | #VALUE! | N/A | 1 | 1 | 1 | N/A | 0.3571429 | 0.3571429 | 0.3571429 | 3 | 1 | 1 | 1 | 0.54 | 0.71 | 0.71 | 0.71 | N/A | #VALUE! | #VALUE! | #VALUE!
100-70-03 | 240-300 | HT | 45 | N/A | #VALUE! | #VALUE! | #VALUE! |  |  | 45 | 45 | N/A | N/A | 130 | 210 | N/A | N/A | 28 | 13 | 355 | 510 | 310 | 460 | 28 | 13 | 28 | 13 |  | 300 |  | N/A | 0.4 | 0.4 | 0.4 |  | N/A | 1.615385 | 1.43662 | 1.483871 | N/A | #VALUE! | #VALUE! | #VALUE! | N/A | #VALUE! | #VALUE! | #VALUE! | N/A | 1 | 1 | 1 | N/A | 0.3571429 | 0.3571429 | 0.3571429 | 3 | 1 | 1 | 1 | 0.54 | 0.71 | 0.71 | 0.71 | N/A | #VALUE! | #VALUE! | #VALUE!
120-90-02 | 270-330 | HT | 30 | N/A | #VALUE! | N/A | #VALUE! |  |  | 30 | 30 | N/A | N/A | 40 | 65 | N/A | N/A | 28 | 13 | N/A | N/A | 145 | 175 | N/A | N/A | 28 | 13 |  | 330 |  | N/A | 0.4 | N/A | 0.4 |  | N/A | 1.625 | N/A | 1.206897 | N/A | #VALUE! | N/A | #VALUE! | N/A | #VALUE! | N/A | #VALUE! | N/A | 1 | N/A | 1 | N/A | 0.3571429 | N/A | 0.3571429 | 3 | 1 | 3 | 1 | 0.54 | 0.71 | 0.54 | 0.71 | N/A | #VALUE! | N/A | #VALUE!
| 330-400 | HT | 15 | N/A | #VALUE! | N/A | #VALUE! |  |  | 15 | 15 | N/A | N/A | 40 | 65 | N/A | N/A | 28 | 13 | N/A | N/A | 145 | 175 | N/A | N/A | 28 | 13 |  | 400 |  | N/A | 0.4 | N/A | 0.4 |  | N/A | 1.625 | N/A | 1.206897 | N/A | #VALUE! | N/A | #VALUE! | N/A | #VALUE! | N/A | #VALUE! | N/A | 1 | N/A | 1 | N/A | 0.3571429 | N/A | 0.3571429 | 3 | 1 | 3 | 1 | 0.54 | 0.71 | 0.54 | 0.71 | N/A | #VALUE! | N/A | #VALUE!
Copper Alloys
C38500, C35600, C37700, C54400, C36000, C37000, C33200, C34200, C35300, C31400, C48500, C34000 | N/A | A | 300 | N/A | #VALUE! | N/A | N/A |  |  | 300 | 300 | N/A | N/A | 1170 | 1680 | N/A | N/A | 28 | 13 | N/A | N/A | N/A | N/A | N/A | N/A | N/A | N/A |  | N/A |  | N/A | 0.4 | N/A | N/A |  | N/A | 1.435897 | N/A | N/A | N/A | #VALUE! | N/A | N/A | N/A | #VALUE! | N/A | N/A | N/A | 1 | N/A | N/A | N/A | 0.3571429 | N/A | N/A | 3 | 1 | 3 | 3 | N/A | 0.71 | N/A | N/A | N/A | #VALUE! | N/A | N/A
| N/A | CD | 350 | N/A | #VALUE! | N/A | N/A |  |  | 350 | 350 | N/A | N/A | 1170 | 1680 | N/A | N/A | 28 | 13 | N/A | N/A | N/A | N/A | N/A | N/A | N/A | N/A |  | N/A |  | N/A | 0.4 | N/A | N/A |  | N/A | 1.435897 | N/A | N/A | N/A | #VALUE! | N/A | N/A | N/A | #VALUE! | N/A | N/A | N/A | 1 | N/A | N/A | N/A | 0.3571429 | N/A | N/A | 3 | 1 | 3 | 3 | N/A | 0.71 | N/A | N/A | N/A | #VALUE! | N/A | N/A
C68700, C26000, C65500, C44300, C44500, C22600, C36500, C36800, C79600, C24000, C33500, C65100, C67500, C28000, C77000, C23000, C26800 | N/A | A | 200 | N/A | #VALUE! | N/A | N/A |  |  | 200 | 200 | N/A | N/A | 715 | 900 | N/A | N/A | 28 | 13 | N/A | N/A | N/A | N/A | N/A | N/A | N/A | N/A |  | N/A |  | N/A | 0.4 | N/A | N/A |  | N/A | 1.258741 | N/A | N/A | N/A | #VALUE! | N/A | N/A | N/A | #VALUE! | N/A | N/A | N/A | 1 | N/A | N/A | N/A | 0.3571429 | N/A | N/A | 3 | 1 | 3 | 3 | N/A | 0.71 | N/A | N/A | N/A | #VALUE! | N/A | N/A
| N/A | CD | 250 | N/A | #VALUE! | N/A | N/A |  |  | 250 | 250 | N/A | N/A | 715 | 900 | N/A | N/A | 28 | 13 | N/A | N/A | N/A | N/A | N/A | N/A | N/A | N/A |  | N/A |  | N/A | 0.4 | N/A | N/A |  | N/A | 1.258741 | N/A | N/A | N/A | #VALUE! | N/A | N/A | N/A | #VALUE! | N/A | N/A | N/A | 1 | N/A | N/A | N/A | 0.3571429 | N/A | N/A | 3 | 1 | 3 | 3 | N/A | 0.71 | N/A | N/A | N/A | #VALUE! | N/A | N/A
C61400, C17000, C17200, C17500, C22000, C70600, C71500, C11000, C21000, C74500, C75700, C75400, C75200, C10200, C50200, C52400, C51000, C52100, C12200 | N/A | A | 100 | N/A | #VALUE! | N/A | N/A |  |  | 100 | 100 | N/A | N/A | 440 | 610 | N/A | N/A | 28 | 13 | N/A | N/A | N/A | N/A | N/A | N/A | N/A | N/A |  | N/A |  | N/A | 0.4 | N/A | N/A |  | N/A | 1.386364 | N/A | N/A | N/A | #VALUE! | N/A | N/A | N/A | #VALUE! | N/A | N/A | N/A | 1 | N/A | N/A | N/A | 0.3571429 | N/A | N/A | 3 | 1 | 3 | 3 | N/A | 0.71 | N/A | N/A | N/A | #VALUE! | N/A | N/A
| N/A | CD | 110 | N/A | #VALUE! | N/A | N/A |  |  | 110 | 110 | N/A | N/A | 440 | 610 | N/A | N/A | 28 | 13 | N/A | N/A | N/A | N/A | N/A | N/A | N/A | N/A |  | N/A |  | N/A | 0.4 | N/A | N/A |  | N/A | 1.386364 | N/A | N/A | N/A | #VALUE! | N/A | N/A | N/A | #VALUE! | N/A | N/A | N/A | 1 | N/A | N/A | N/A | 0.3571429 | N/A | N/A | 3 | 1 | 3 | 3 | N/A | 0.71 | N/A | N/A | N/A | #VALUE! | N/A | N/A
Aluminum
Wrought | N/A | CD | 600 | N/A | #VALUE! | N/A | N/A |  |  | 600 | 600 | N/A | N/A | 2820 | 4570 | N/A | N/A | 36 | 17 | N/A | N/A | N/A | N/A | N/A | N/A | N/A | N/A |  | N/A |  | N/A | 0.3 | N/A | N/A |  | N/A | 1.620567 | N/A | N/A | N/A | #VALUE! | N/A | N/A | N/A | #VALUE! | N/A | N/A | N/A | 1 | N/A | N/A | N/A | 0.2777778 | N/A | N/A | 3 | 1 | 3 | 3 | N/A | 0.71 | N/A | N/A | N/A | #VALUE! | N/A | N/A
| N/A | ST & A | 500 | N/A | #VALUE! | N/A | N/A |  |  | 500 | 500 | N/A | N/A | 2820 | 4570 | N/A | N/A | 36 | 17 | N/A | N/A | N/A | N/A | N/A | N/A | N/A | N/A |  | N/A |  | N/A | 0.3 | N/A | N/A |  | N/A | 1.620567 | N/A | N/A | N/A | #VALUE! | N/A | N/A | N/A | #VALUE! | N/A | N/A | N/A | 1 | N/A | N/A | N/A | 0.2777778 | N/A | N/A | 3 | 1 | 3 | 3 | N/A | 0.71 | N/A | N/A | N/A | #VALUE! | N/A | N/A
Sand & permanent mold casting alloys | N/A | AC | 750 | N/A | #VALUE! | N/A | N/A |  |  | 750 | 750 | N/A | N/A | 2820 | 4570 | N/A | N/A | 36 | 17 | N/A | N/A | N/A | N/A | N/A | N/A | N/A | N/A |  | N/A |  | N/A | 0.3 | N/A | N/A |  | N/A | 1.620567 | N/A | N/A | N/A | #VALUE! | N/A | N/A | N/A | #VALUE! | N/A | N/A | N/A | 1 | N/A | N/A | N/A | 0.2777778 | N/A | N/A | 3 | 1 | 3 | 3 | N/A | 0.71 | N/A | N/A | N/A | #VALUE! | N/A | N/A
| N/A | ST & A | 600 | N/A | #VALUE! | N/A | N/A |  |  | 600 | 600 | N/A | N/A | 2820 | 4570 | N/A | N/A | 36 | 17 | N/A | N/A | N/A | N/A | N/A | N/A | N/A | N/A |  | N/A |  | N/A | 0.3 | N/A | N/A |  | N/A | 1.620567 | N/A | N/A | N/A | #VALUE! | N/A | N/A | N/A | #VALUE! | N/A | N/A | N/A | 1 | N/A | N/A | N/A | 0.2777778 | N/A | N/A | 3 | 1 | 3 | 3 | N/A | 0.71 | N/A | N/A | N/A | #VALUE! | N/A | N/A
*Abbreviations: A, annealed; AC, as cast; CD, cold drawn; H, precipitation hardened; HR, hot rolled; HT, heat treated; MHT, malleablizing heat treatment; N, normalized; Q & T, guenched & tempered; ST & A, solution treated & aged
** Speeds are normalized for the following parameters feed: 0.010in, doc: 0.100in, tool life 180 min.
<300
[10 empty] | feed | feed factor |  | depth | depth factor | [11 empty] | 1 | 1.1 | 1.25 | 1.35 | 1.5 | 1.75 | 2 |  |  | 1 | 0.71
[10 empty] | 0.002 | 1.5 |  | 0.005 | 1.5 | [10 empty] | 1 | 1 | 1 | 1 | 1 | 1 | 1 | 1 |  |  | 2 | 0.63
[10 empty] | 0.003 | 1.5 |  | 0.01 | 1.42 | [10 empty] | 0.9 | 1 | 1.02 | 1.05 | 1.07 | 1.09 | 1.1 | 1.12 |  |  | 3 | 0.54
[10 empty] | 0.004 | 1.5 |  | 0.016 | 1.33 | [10 empty] | 0.8 | 1 | 1.03 | 1.09 | 1.1 | 1.15 | 1.2 | 1.25
[10 empty] | 0.005 | 1.44 |  | 0.031 | 1.21 | [10 empty] | 0.7 | 1 | 1.05 | 1.13 | 1.22 | 1.22 | 1.32 | 1.43 |  |  | >300
[10 empty] | 0.006 | 1.34 |  | 0.047 | 1.15 | [10 empty] | 0.6 | 1 | 1.08 | 1.2 | 1.25 | 1.35 | 1.5 | 1.66 |  |  | 1 | 0.61
[10 empty] | 0.007 | 1.25 |  | 0.062 | 1.1 | [10 empty] | 0.5 | 1 | 1.1 | 1.25 | 1.35 | 1.5 | 1.75 | 2 |  |  | 2 | 0.53
[10 empty] | 0.008 | 1.18 |  | 0.078 | 1.07 | [10 empty] | 0.4 | 1 | 1.09 | 1.28 | 1.44 | 1.66 | 2.03 | 2.43 |  |  | 3 | 0.45
[10 empty] | 0.009 | 1.12 |  | 0.094 | 1.04 | [10 empty] | 0.3 | 1 | 1.06 | 1.32 | 1.52 | 1.85 | 2.42 | 3.05
[10 empty] | 0.01 | 1.08 |  | 0.1 | 1.03 | [10 empty] | 0.2 | 1 | 1 | 1.34 | 1.6 | 2.07 | 2.96 | 4.03
[10 empty] | 0.011 | 1.04 |  | 0.125 | 1 | [10 empty] | 0.1 | 1 | 0.8 | 1.2 | 1.55 | 2.24 | 3.74 | 5.84
[10 empty] | 0.012 | 1 |  | 0.15 | 0.97
[10 empty] | 0.013 | 0.97 |  | 0.188 | 0.94
[10 empty] | 0.014 | 0.94 |  | 0.2 | 0.93 | [10 empty] | 1 | 2
[10 empty] | 0.015 | 0.91 |  | 0.25 | 0.91 | [10 empty] | 0.9 | 3
[10 empty] | 0.016 | 0.88 |  | 0.312 | 0.88 | [10 empty] | 0.8 | 4
[10 empty] | 0.018 | 0.84 |  | 0.375 | 0.86 | [10 empty] | 0.7 | 5
[10 empty] | 0.02 | 0.8 |  | 0.438 | 0.84 | [10 empty] | 0.6 | 6
[10 empty] | 0.022 | 0.77 |  | 0.5 | 0.82 | [10 empty] | 0.5 | 7
[10 empty] | 0.025 | 0.73 |  | 0.625 | 0.8 | [10 empty] | 0.4 | 8
[10 empty] | 0.028 | 0.7 |  | 0.688 | 0.78 | [10 empty] | 0.3 | 9
[10 empty] | 0.03 | 0.68 |  | 0.75 | 0.77 | [10 empty] | 0.2 | 10
[10 empty] | 0.032 | 0.66 |  | 0.812 | 0.76 | [10 empty] | 0.1 | 11
[10 empty] | 0.035 | 0.64 |  | 0.938 | 0.75
[10 empty] | 0.04 | 0.6 |  | 1 | 0.74
[10 empty] | 0.045 | 0.57 |  | 1.125 | 0.73 | [11 empty] | 1 | 0.4 | 0.2 | 0.1 | 0.04
[10 empty] | 0.05 | 0.55 |  | 1.25 | 0.72 | [10 empty] | 1 | 0.74 | 0.79 | 0.85 | 1 | 1.29
[10 empty] | 0.06 | 0.5 |  | 1.375 | 0.71 | [10 empty] | 0.9 | 0.75 | 0.8 | 0.86 | 1 | 1.27
[25 empty] | 0.8 | 0.77 | 0.81 | 0.87 | 1 | 1.25
[25 empty] | 0.7 | 0.77 | 0.82 | 0.87 | 1 | 1.24
[25 empty] | 0.6 | 0.78 | 0.82 | 0.88 | 1 | 1.23
[25 empty] | 0.5 | 0.78 | 0.82 | 0.88 | 1 | 1.23
[25 empty] | 0.4 | 0.78 | 0.84 | 0.89 | 1 | 1.21
[25 empty] | 0.3 | 0.81 | 0.85 | 0.9 | 1 | 1.18
[25 empty] | 0.2 | 0.84 | 0.89 | 0.91 | 1 | 1.15
[25 empty] | 0.1 | 0.88 | 0.91 | 0.92 | 1 | 1.1